## Report Sheet
Instrument type : Pascal 440
Sample name : Berea Sandstein Madonna Erdw 2. Messung
Date : 7/2/2010

Sample information
Company Name :	ETH - ClayLab
Operator :	MP
Date :	1.7.2010
Sample name :	Berea Sandstein Madonna Erdw 2. Messung
Preparation :	Vacuum 30 min.
Sample mass (g) :	1.041
Sample density (g) :	2
Mercury height (mm) :	91.096
Vol. at run (mm3) :	446
Weight dilatometer+mercury+sample (g) :	172.482
Weight dil.+mercury+sample correct(g) :	173.226
Capillary mercury height (mm) :	63.096

Acquisition parameters
Max pressure :	400
Pump speed increase :	5
Pump speed decrease :	1
Pump speed inc. compensation :	Pascal
Pump speed dec. compensation :	Pascal
Dilatometer number :	1
Dilatometer type :	Normal

Calculation parameters
Conctact angle (Deg) :	135
Hg surface tension (Dyne/cm) :	480
Hg density (g/cm3) :	13.5311
Temperature Hg (¡C):	26.2
Pores model :	Ink bottle
Sample volume correction :	Yes
Region start :	0
Region stop :	100000
Region number of intervals :	50
Pores average mode :	Range
Particle size distribution :	No
Kp factor :	10.7
Cut off radius :	0-100000

Blank parameters
Blank data file path :	C:\Thermo Finnigan\Pascal\Blindwert\Dilatometer_30-30_29april10_comb.440
Blank name instrument :	Pascal 440
Num. of blank data points increase :	208
Num. of blank data points decrease :	195
Filling volume (mm3) :	501 (from blank file)
Weight dilatometer (g) :	58.944 (from blank file)
Weight dilatometer+Hg (g) :	178.755 (from blank file)
Capillary radius (mm) :	1.5 (from blank file)
Dilatometer cone height (mm) :	28 (from blank file)
Hg density blank (g/cm3) :	13.5333 (from blank file)
Temperature Hg (¡C):	25.3

Report options
Report unit pores radius :	Nanometer
Report unit Spec./Rel. volume :	mm3/g
Line factor :	5

Results
Total cumulative volume (mm3/g) :	92.8914031982
Total specific surface area (m_/g) :	8.7119998932
Average pore radius (Nanometer) :	11447.787109375
Total porosity (%) :	19.9748001099
Bulk density (g/cm3) :	2.1503400803
Apparent density (g/cm3) :	2.6870799065
Sample volume correction :	0.9451634884

## PSD (custom)
	P O R E S I Z E D I S T R I B U T I O N (custom ranges)
Pore radius ranges		Specific Volume	Relative Volume	Relative Volume	Specific Surface	Relative Surface
(nM)		(mm3/g)	(mm3/g)	(%)	(m_/g)	(m_/g)
58000.0	2000.0	72.530	72.530	78.080	6.852	6.852
2000.0	50.0	90.490	17.960	19.340	8.461	1.609
50.0	1.8	92.890	2.400	2.590	8.712	0.250

## PSD (auto)
	P O R E S I Z E D I S T R I B U T I O N (auto-ranges)
Pore radius ranges		Specific Volume	Relative Volume	Relative Volume	Specific Surface	Relative Surface
(nM)		(mm3/g)	(mm3/g)	(%)	(m_/g)	(m_/g)
53985.5	43900.5	0.000	0.000	0.000	0.000	0.000
43900.5	35699.5	0.770	0.770	0.830	0.080	0.080
35699.5	29030.5	1.540	0.770	0.830	0.160	0.080
29030.5	23607.4	2.400	0.860	0.930	0.250	0.090
23607.4	19197.3	3.550	1.150	1.240	0.370	0.120
19197.3	15611.1	5.380	1.830	1.960	0.561	0.190
15611.1	12694.8	9.990	4.610	4.960	1.025	0.464
12694.8	10323.3	28.910	18.920	20.370	2.614	1.589
10323.3	8394.8	47.550	18.640	20.060	4.274	1.660
8394.8	6826.6	55.620	8.070	8.690	5.103	0.828
6826.6	5551.3	60.710	5.090	5.480	5.625	0.522
5551.3	4514.3	64.070	3.360	3.620	5.971	0.346
4514.3	3671.0	66.760	2.690	2.900	6.251	0.280
3671.0	2985.2	68.880	2.110	2.280	6.472	0.220
2985.2	2427.5	70.890	2.020	2.170	6.682	0.210
2427.5	1974.1	72.530	1.630	1.760	6.852	0.170
1974.1	1605.3	74.160	1.630	1.760	6.994	0.142
1605.3	1305.4	75.310	1.150	1.240	7.065	0.071
1305.4	1061.5	76.270	0.960	1.030	7.142	0.078
1061.5	863.2	77.520	1.250	1.340	7.233	0.090
863.2	702.0	79.540	2.020	2.170	7.371	0.138
702.0	570.8	80.790	1.250	1.340	7.479	0.108
570.8	464.2	81.840	1.060	1.140	7.577	0.098
464.2	377.5	82.900	1.060	1.140	7.683	0.106
377.5	307.0	84.050	1.150	1.240	7.791	0.108
307.0	249.6	85.110	1.060	1.140	7.901	0.110
249.6	203.0	86.070	0.960	1.030	8.001	0.100
203.0	165.1	87.030	0.960	1.030	8.101	0.100
165.1	134.2	87.700	0.670	0.720	8.171	0.070
134.2	109.2	88.380	0.670	0.720	8.241	0.070
109.2	88.8	89.050	0.670	0.720	8.311	0.070
88.8	72.2	89.530	0.480	0.520	8.361	0.050
72.2	58.7	90.010	0.480	0.520	8.411	0.050
58.7	47.7	90.590	0.580	0.620	8.471	0.060
47.7	38.8	90.970	0.380	0.410	8.511	0.040
38.8	31.6	91.350	0.380	0.410	8.551	0.040
31.6	25.7	91.640	0.290	0.310	8.582	0.030
25.7	20.9	91.930	0.290	0.310	8.611	0.030
20.9	17.0	92.220	0.290	0.310	8.642	0.030
17.0	13.8	92.410	0.190	0.210	8.661	0.020
13.8	11.2	92.600	0.190	0.210	8.682	0.020
11.2	9.1	92.800	0.190	0.210	8.702	0.020
9.1	7.4	92.800	0.000	0.000	8.702	0.000
7.4	6.0	92.890	0.100	0.100	8.712	0.010
6.0	4.9	92.890	0.000	0.000	8.712	0.000
4.9	4.0	92.890	0.000	0.000	8.712	0.000
4.0	3.2	92.890	0.000	0.000	8.712	0.000
3.2	2.6	92.890	0.000	0.000	8.712	0.000
2.6	2.1	92.890	0.000	0.000	8.712	0.000
2.1	1.7	92.890	0.000	0.000	8.712	0.000

## Custom report
C U S T O M R E P O R T
Pressure (Inc)	Cum. Volume	Pore Radius	DV/log(DR)
(MPa)	(mm3/g)	(nM)	n20 s.95
0.013	0.000	53985.488	0.000
0.016	0.100	42793.824	0.000
0.018	0.580	37811.066	0.000
0.021	1.060	33043.344	3.333
0.023	1.540	29091.836	3.860
0.026	2.020	25787.049	4.134
0.029	2.400	23640.367	4.416
0.032	2.880	21410.627	4.708
0.034	3.360	19909.553	5.059
0.037	3.840	18403.406	5.479
0.039	4.320	17416.385	5.936
0.041	4.800	16610.744	6.367
0.043	5.190	15839.298	6.905
0.044	5.670	15272.545	7.511
0.046	6.150	14712.991	8.236
0.047	6.630	14342.934	9.217
0.049	7.110	13905.055	10.424
0.050	7.680	13629.096	11.960
0.051	8.360	13311.968	13.820
0.052	8.930	13084.003	15.790
0.053	9.410	12912.183	17.870
0.053	9.890	12720.933	20.009
0.054	10.370	12605.095	22.454
0.055	10.950	12423.207	25.219
0.055	11.530	12268.627	28.295
0.056	12.100	12139.517	31.902
0.056	12.780	12013.503	35.794
0.057	13.450	11890.080	39.729
0.058	13.930	11788.821	43.863
0.058	14.600	11669.947	48.339
0.059	15.270	11573.146	53.672
0.059	15.950	11477.937	61.141
0.060	17.000	11385.750	69.118
0.060	17.870	11294.310	75.836
0.061	18.640	11203.970	81.959
0.061	19.400	11096.895	86.259
0.062	20.560	10993.216	91.628
0.062	21.610	10873.675	100.713
0.063	23.250	10792.882	108.124
0.063	24.020	10710.356	116.869
0.064	24.980	10629.725	126.393
0.064	26.510	10552.189	130.005
0.065	27.470	10473.911	132.345
0.065	28.150	10395.869	133.589
0.066	29.010	10319.584	134.772
0.066	30.550	10231.048	137.443
0.067	31.700	10158.030	140.501
0.067	32.660	10070.509	141.383
0.068	33.530	9998.907	139.906
0.068	34.580	9928.875	136.792
0.069	35.450	9859.267	133.280
0.069	36.220	9776.257	128.984
0.070	36.890	9708.230	123.006
0.070	37.560	9641.145	118.145
0.071	38.230	9574.979	115.145
0.072	39.100	9496.924	112.082
0.072	39.770	9432.717	108.016
0.073	40.440	9343.578	104.769
0.073	41.110	9281.422	100.388
0.074	41.590	9219.604	96.782
0.074	42.270	9146.739	93.916
0.075	42.840	9074.783	90.409
0.075	43.420	9003.950	86.745
0.076	43.900	8933.989	82.990
0.077	44.480	8865.329	79.403
0.077	44.960	8786.110	76.211
0.078	45.440	8719.480	73.780
0.078	45.920	8653.854	71.185
0.079	46.490	8567.735	69.091
0.080	46.970	8504.364	66.009
0.081	47.650	8390.155	62.892
0.082	48.220	8299.021	60.271
0.083	48.700	8209.654	57.789
0.084	49.180	8122.192	56.531
0.084	49.760	8036.757	54.982
0.085	50.240	7952.921	53.610
0.086	50.720	7870.816	51.904
0.087	51.300	7763.831	49.660
0.089	51.780	7659.548	47.830
0.090	52.260	7574.898	45.920
0.091	52.740	7475.597	44.153
0.092	53.220	7379.020	42.593
0.093	53.700	7269.154	40.972
0.095	54.180	7177.659	39.554
0.096	54.660	7058.954	38.192
0.098	55.140	6958.348	36.929
0.099	55.620	6839.831	35.783
0.101	56.100	6738.635	34.567
0.102	56.580	6633.901	33.400
0.104	57.060	6513.569	32.133
0.106	57.540	6385.489	30.784
0.109	58.120	6233.705	29.797
0.111	58.600	6127.336	28.676
0.114	59.170	5976.899	27.567
0.116	59.650	5833.575	26.513
0.119	60.130	5716.153	25.374
0.122	60.610	5580.333	24.218
0.125	61.190	5416.109	23.251
0.129	61.670	5265.277	22.334
0.132	62.150	5122.619	21.363
0.136	62.630	4991.154	20.370
0.140	63.110	4841.970	19.367
0.145	63.500	4698.192	18.463
0.149	63.980	4556.581	17.669
0.154	64.460	4400.319	17.023
0.159	64.940	4262.434	16.363
0.166	65.420	4078.300	15.766
0.172	65.900	3948.070	15.126
0.179	66.380	3798.072	14.599
0.187	66.860	3633.593	14.144
0.195	67.340	3482.767	13.645
0.202	67.820	3355.535	13.149
0.213	68.300	3194.614	12.671
0.223	68.780	3040.229	12.185
0.233	69.260	2908.777	11.758
0.245	69.740	2774.545	11.314
0.262	70.220	2596.364	10.952
0.274	70.700	2478.888	10.606
0.290	71.180	2342.125	10.284
0.306	71.660	2216.764	10.033
0.326	72.140	2081.558	9.770
0.346	72.720	1963.043	9.510
0.372	73.200	1823.853	9.203
0.412	74.160	1647.238	8.534
0.542	75.790	1252.291	8.201
0.692	76.560	980.891	8.367
0.822	78.670	825.813	8.214
0.952	79.540	713.058	8.212
1.082	80.400	627.395	8.155
1.232	81.080	551.012	7.621
1.402	81.650	484.201	7.152
1.572	82.320	431.840	6.704
1.722	82.800	394.224	6.419
1.932	83.480	351.374	6.164
2.202	84.050	308.290	5.936
2.422	84.530	280.287	5.747
2.642	85.010	256.947	5.518
2.922	85.490	232.325	5.359
3.232	85.980	210.041	5.231
3.572	86.460	190.048	5.098
4.012	86.940	169.205	4.936
4.492	87.320	151.124	4.778
5.102	87.800	133.055	4.582
5.742	88.280	118.225	4.387
6.552	88.660	103.609	4.193
7.762	89.150	87.457	3.955
9.072	89.530	74.828	3.709
10.702	89.820	63.431	3.505
12.582	90.300	53.953	3.309
14.782	90.680	45.923	3.106
17.652	90.970	38.456	2.947
21.172	91.350	32.063	2.719
24.982	91.640	27.173	2.535
29.992	91.930	22.634	2.359
36.382	92.120	18.658	2.144
42.802	92.320	15.860	1.939
49.542	92.410	13.702	1.703
56.852	92.510	11.940	1.512
63.702	92.700	10.656	1.356
70.982	92.800	9.563	1.207
78.012	92.800	8.702	1.070
86.612	92.800	7.838	0.944
93.572	92.890	7.255	0.807
101.312	92.890	6.700	0.701
108.912	92.890	6.233	0.608
116.612	92.890	5.821	0.497
124.512	92.890	5.452	0.406
132.512	92.890	5.123	0.334
140.312	92.890	4.838	0.274
149.412	92.890	4.543	0.226
157.611	92.890	4.307	0.186
165.911	92.890	4.091	0.153
174.111	92.890	3.899	0.125
183.012	92.890	3.709	0.103
191.811	92.890	3.539	0.084
200.811	92.890	3.380	0.068
210.111	92.890	3.231	0.056
221.311	92.890	3.067	0.045
230.911	92.890	2.940	0.036
241.611	92.890	2.810	0.029
252.411	92.890	2.689	0.023
263.511	92.890	2.576	0.018
275.911	92.890	2.460	0.015
287.411	92.890	2.362	0.011
300.511	92.890	2.259	0.009
314.711	92.890	2.157	0.007
329.911	92.890	2.058	0.006
345.811	92.890	1.963	0.004
362.211	92.890	1.874	0.004
384.911	92.890	1.764	0.004
388.911	92.890	1.745	0.004

## Data report
D A T A R E P O R T
Pressure	Volume	Radius	Spec.Vol.	Rel.Vol.	% Rel.Vol.	Spec.Surf.	Rel.Surf.
(MPa)	(mm3)	(nM)	(mm3/g)	(mm3/g)	(%)	(m_/g)	(m_/g)
0.013	0.000	53985.488	0.000	0.000	0.000	0.000	0.000
0.016	0.100	42793.824	0.100	0.100	0.100	0.010	0.010
0.018	0.600	37811.066	0.580	0.480	0.520	0.060	0.050
0.021	1.100	33043.344	1.060	0.480	0.520	0.110	0.050
0.023	1.600	29091.836	1.540	0.480	0.520	0.160	0.050
0.026	2.100	25787.049	2.020	0.480	0.520	0.210	0.050
0.029	2.500	23640.367	2.400	0.380	0.410	0.250	0.040
0.032	3.000	21410.627	2.880	0.480	0.520	0.300	0.050
0.034	3.500	19909.553	3.360	0.480	0.520	0.350	0.050
0.037	4.000	18403.406	3.840	0.480	0.520	0.400	0.050
0.039	4.500	17416.385	4.320	0.480	0.520	0.451	0.050
0.041	5.000	16610.744	4.800	0.480	0.520	0.501	0.050
0.043	5.400	15839.298	5.190	0.380	0.410	0.540	0.040
0.044	5.900	15272.545	5.670	0.480	0.520	0.591	0.050
0.046	6.400	14712.991	6.150	0.480	0.520	0.641	0.050
0.047	6.900	14342.934	6.630	0.480	0.520	0.691	0.050
0.049	7.400	13905.055	7.110	0.480	0.520	0.741	0.050
0.050	8.000	13629.096	7.680	0.580	0.620	0.797	0.056
0.051	8.700	13311.968	8.360	0.670	0.720	0.859	0.062
0.052	9.300	13084.003	8.930	0.580	0.620	0.914	0.056
0.053	9.800	12912.183	9.410	0.480	0.520	0.965	0.050
0.053	10.300	12720.933	9.890	0.480	0.520	1.015	0.050
0.054	10.800	12605.095	10.370	0.480	0.520	1.065	0.050
0.055	11.400	12423.207	10.950	0.580	0.620	1.120	0.056
0.055	12.000	12268.627	11.530	0.580	0.620	1.176	0.056
0.056	12.600	12139.517	12.100	0.580	0.620	1.232	0.056
0.056	13.300	12013.503	12.780	0.670	0.720	1.294	0.062
0.057	14.000	11890.080	13.450	0.670	0.720	1.356	0.062
0.058	14.500	11788.821	13.930	0.480	0.520	1.406	0.050
0.058	15.200	11669.947	14.600	0.670	0.720	1.467	0.061
0.059	15.900	11573.146	15.270	0.670	0.720	1.529	0.062
0.059	16.600	11477.937	15.950	0.670	0.720	1.590	0.062
0.060	17.700	11385.750	17.000	1.060	1.140	1.674	0.083
0.060	18.600	11294.310	17.870	0.860	0.930	1.745	0.071
0.061	19.400	11203.970	18.640	0.770	0.830	1.812	0.067
0.061	20.200	11096.895	19.400	0.770	0.830	1.880	0.068
0.062	21.400	10993.216	20.560	1.150	1.240	1.966	0.087
0.062	22.500	10873.675	21.610	1.060	1.140	2.048	0.082
0.063	24.200	10792.882	23.250	1.630	1.760	2.159	0.111
0.063	25.000	10710.356	24.020	0.770	0.830	2.227	0.068
0.064	26.000	10629.725	24.980	0.960	1.030	2.305	0.079
0.064	27.600	10552.189	26.510	1.540	1.650	2.413	0.108
0.065	28.600	10473.911	27.470	0.960	1.030	2.491	0.078
0.065	29.300	10395.869	28.150	0.670	0.720	2.553	0.062
0.066	30.200	10319.584	29.010	0.860	0.930	2.624	0.071
0.066	31.800	10231.048	30.550	1.540	1.650	2.732	0.108
0.067	33.000	10158.030	31.700	1.150	1.240	2.821	0.089
0.067	34.000	10070.509	32.660	0.960	1.030	2.899	0.078
0.068	34.900	9998.907	33.530	0.860	0.930	2.971	0.073
0.068	36.000	9928.875	34.580	1.060	1.140	3.056	0.084
0.069	36.900	9859.267	35.450	0.860	0.930	3.128	0.073
0.069	37.700	9776.257	36.220	0.770	0.830	3.195	0.067
0.070	38.400	9708.230	36.890	0.670	0.720	3.257	0.062
0.070	39.100	9641.145	37.560	0.670	0.720	3.319	0.062
0.071	39.800	9574.979	38.230	0.670	0.720	3.379	0.061
0.072	40.700	9496.924	39.100	0.860	0.930	3.452	0.073
0.072	41.400	9432.717	39.770	0.670	0.720	3.514	0.062
0.073	42.100	9343.578	40.440	0.670	0.720	3.576	0.062
0.073	42.800	9281.422	41.110	0.670	0.720	3.637	0.061
0.074	43.300	9219.604	41.590	0.480	0.520	3.687	0.050
0.074	44.000	9146.739	42.270	0.670	0.720	3.749	0.062
0.075	44.600	9074.783	42.840	0.580	0.620	3.804	0.056
0.075	45.200	9003.950	43.420	0.580	0.620	3.860	0.056
0.076	45.700	8933.989	43.900	0.480	0.520	3.910	0.050
0.077	46.300	8865.329	44.480	0.580	0.620	3.966	0.056
0.077	46.800	8786.110	44.960	0.480	0.520	4.016	0.050
0.078	47.300	8719.480	45.440	0.480	0.520	4.066	0.050
0.078	47.800	8653.854	45.920	0.480	0.520	4.116	0.050
0.079	48.400	8567.735	46.490	0.580	0.620	4.172	0.056
0.080	48.900	8504.364	46.970	0.480	0.520	4.222	0.050
0.081	49.600	8390.155	47.650	0.670	0.720	4.284	0.062
0.082	50.200	8299.021	48.220	0.580	0.620	4.340	0.056
0.083	50.700	8209.654	48.700	0.480	0.520	4.390	0.050
0.084	51.200	8122.192	49.180	0.480	0.520	4.440	0.050
0.084	51.800	8036.757	49.760	0.580	0.620	4.496	0.056
0.085	52.300	7952.921	50.240	0.480	0.520	4.546	0.050
0.086	52.800	7870.816	50.720	0.480	0.520	4.596	0.050
0.087	53.400	7763.831	51.300	0.580	0.620	4.652	0.056
0.089	53.900	7659.548	51.780	0.480	0.520	4.702	0.050
0.090	54.400	7574.898	52.260	0.480	0.520	4.752	0.050
0.091	54.900	7475.597	52.740	0.480	0.520	4.802	0.050
0.092	55.400	7379.020	53.220	0.480	0.520	4.852	0.050
0.093	55.900	7269.154	53.700	0.480	0.520	4.903	0.050
0.095	56.400	7177.659	54.180	0.480	0.520	4.952	0.050
0.096	56.900	7058.954	54.660	0.480	0.520	5.003	0.050
0.098	57.400	6958.348	55.140	0.480	0.520	5.053	0.050
0.099	57.900	6839.831	55.620	0.480	0.520	5.103	0.050
0.101	58.400	6738.635	56.100	0.480	0.520	5.153	0.050
0.102	58.900	6633.901	56.580	0.480	0.520	5.203	0.050
0.104	59.400	6513.569	57.060	0.480	0.520	5.253	0.050
0.106	59.900	6385.489	57.540	0.480	0.520	5.303	0.050
0.109	60.500	6233.705	58.120	0.580	0.620	5.359	0.056
0.111	61.000	6127.336	58.600	0.480	0.520	5.409	0.050
0.114	61.600	5976.899	59.170	0.580	0.620	5.465	0.056
0.116	62.100	5833.575	59.650	0.480	0.520	5.515	0.050
0.119	62.600	5716.153	60.130	0.480	0.520	5.565	0.050
0.122	63.100	5580.333	60.610	0.480	0.520	5.615	0.050
0.125	63.700	5416.109	61.190	0.580	0.620	5.671	0.056
0.129	64.200	5265.277	61.670	0.480	0.520	5.721	0.050
0.132	64.700	5122.619	62.150	0.480	0.520	5.771	0.050
0.136	65.200	4991.154	62.630	0.480	0.520	5.821	0.050
0.140	65.700	4841.970	63.110	0.480	0.520	5.871	0.050
0.145	66.100	4698.192	63.500	0.380	0.410	5.911	0.040
0.149	66.600	4556.581	63.980	0.480	0.520	5.961	0.050
0.154	67.100	4400.319	64.460	0.480	0.520	6.011	0.050
0.159	67.600	4262.434	64.940	0.480	0.520	6.061	0.050
0.166	68.100	4078.300	65.420	0.480	0.520	6.111	0.050
0.172	68.600	3948.070	65.900	0.480	0.520	6.161	0.050
0.179	69.100	3798.072	66.380	0.480	0.520	6.211	0.050
0.187	69.600	3633.593	66.860	0.480	0.520	6.261	0.050
0.195	70.100	3482.767	67.340	0.480	0.520	6.312	0.050
0.202	70.600	3355.535	67.820	0.480	0.520	6.361	0.050
0.213	71.100	3194.614	68.300	0.480	0.520	6.412	0.050
0.223	71.600	3040.229	68.780	0.480	0.520	6.462	0.050
0.233	72.100	2908.777	69.260	0.480	0.520	6.512	0.050
0.245	72.600	2774.545	69.740	0.480	0.520	6.562	0.050
0.262	73.100	2596.364	70.220	0.480	0.520	6.612	0.050
0.274	73.600	2478.888	70.700	0.480	0.520	6.662	0.050
0.290	74.100	2342.125	71.180	0.480	0.520	6.712	0.050
0.306	74.600	2216.764	71.660	0.480	0.520	6.762	0.050
0.326	75.100	2081.558	72.140	0.480	0.520	6.812	0.050
0.346	75.700	1963.043	72.720	0.580	0.620	6.868	0.056
0.372	76.200	1823.853	73.200	0.480	0.520	6.918	0.050
0.384	76.500	1768.754	73.490	0.290	0.310	6.948	0.030
0.412	77.200	1647.238	74.160	0.670	0.720	6.994	0.046
0.542	78.900	1252.291	75.790	1.630	1.760	7.102	0.108
0.692	79.700	980.891	76.560	0.770	0.830	7.168	0.067
0.822	81.900	825.813	78.670	2.110	2.280	7.298	0.130
0.952	82.800	713.058	79.540	0.860	0.930	7.371	0.073
1.082	83.700	627.395	80.400	0.860	0.930	7.443	0.073
1.232	84.400	551.012	81.080	0.670	0.720	7.505	0.062
1.402	85.000	484.201	81.650	0.580	0.620	7.561	0.056
1.572	85.700	431.840	82.320	0.670	0.720	7.623	0.062
1.722	86.200	394.224	82.800	0.480	0.520	7.673	0.050
1.932	86.900	351.374	83.480	0.670	0.720	7.735	0.062
2.202	87.500	308.290	84.050	0.580	0.620	7.791	0.056
2.422	88.000	280.287	84.530	0.480	0.520	7.841	0.050
2.642	88.500	256.947	85.010	0.480	0.520	7.891	0.050
2.922	89.000	232.325	85.490	0.480	0.520	7.941	0.050
3.232	89.500	210.041	85.980	0.480	0.520	7.991	0.050
3.572	90.000	190.048	86.460	0.480	0.520	8.041	0.050
4.012	90.500	169.205	86.940	0.480	0.520	8.091	0.050
4.492	90.900	151.124	87.320	0.380	0.410	8.131	0.040
5.102	91.400	133.055	87.800	0.480	0.520	8.181	0.050
5.742	91.900	118.225	88.280	0.480	0.520	8.231	0.050
6.552	92.300	103.609	88.660	0.380	0.410	8.271	0.040
7.762	92.800	87.457	89.150	0.480	0.520	8.321	0.050
9.072	93.200	74.828	89.530	0.380	0.410	8.361	0.040
10.702	93.500	63.431	89.820	0.290	0.310	8.391	0.030
12.582	94.000	53.953	90.300	0.480	0.520	8.441	0.050
14.782	94.400	45.923	90.680	0.380	0.410	8.481	0.040
17.652	94.700	38.456	90.970	0.290	0.310	8.511	0.030
21.172	95.100	32.063	91.350	0.380	0.410	8.551	0.040
24.982	95.400	27.173	91.640	0.290	0.310	8.582	0.030
29.992	95.700	22.634	91.930	0.290	0.310	8.611	0.030
36.382	95.900	18.658	92.120	0.190	0.210	8.632	0.020
42.802	96.100	15.860	92.320	0.190	0.210	8.651	0.020
49.542	96.200	13.702	92.410	0.100	0.100	8.661	0.010
56.852	96.300	11.940	92.510	0.100	0.100	8.672	0.010
63.702	96.500	10.656	92.700	0.190	0.210	8.692	0.020
70.982	96.600	9.563	92.800	0.100	0.100	8.702	0.010
78.012	96.600	8.702	92.800	0.000	0.000	8.702	0.000
86.612	96.600	7.838	92.800	0.000	0.000	8.702	0.000
93.572	96.700	7.255	92.890	0.100	0.100	8.712	0.010
101.312	96.700	6.700	92.890	0.000	0.000	8.712	0.000
108.912	96.700	6.233	92.890	0.000	0.000	8.712	0.000
116.612	96.700	5.821	92.890	0.000	0.000	8.712	0.000
124.512	96.700	5.452	92.890	0.000	0.000	8.712	0.000
132.512	96.700	5.123	92.890	0.000	0.000	8.712	0.000
140.312	96.700	4.838	92.890	0.000	0.000	8.712	0.000
149.412	96.700	4.543	92.890	0.000	0.000	8.712	0.000
157.612	96.700	4.307	92.890	0.000	0.000	8.712	0.000
165.912	96.700	4.091	92.890	0.000	0.000	8.712	0.000
174.112	96.700	3.899	92.890	0.000	0.000	8.712	0.000
183.012	96.700	3.709	92.890	0.000	0.000	8.712	0.000
191.812	96.700	3.539	92.890	0.000	0.000	8.712	0.000
200.811	96.700	3.380	92.890	0.000	0.000	8.712	0.000
210.111	96.700	3.231	92.890	0.000	0.000	8.712	0.000
221.311	96.700	3.067	92.890	0.000	0.000	8.712	0.000
230.911	96.700	2.940	92.890	0.000	0.000	8.712	0.000
241.611	96.700	2.810	92.890	0.000	0.000	8.712	0.000
252.411	96.700	2.689	92.890	0.000	0.000	8.712	0.000
263.511	96.700	2.576	92.890	0.000	0.000	8.712	0.000
275.911	96.700	2.460	92.890	0.000	0.000	8.712	0.000
287.411	96.700	2.362	92.890	0.000	0.000	8.712	0.000
300.511	96.700	2.259	92.890	0.000	0.000	8.712	0.000
314.711	96.700	2.157	92.890	0.000	0.000	8.712	0.000
329.911	96.700	2.058	92.890	0.000	0.000	8.712	0.000
345.811	96.700	1.963	92.890	0.000	0.000	8.712	0.000
362.211	96.700	1.874	92.890	0.000	0.000	8.712	0.000
384.911	96.700	1.764	92.890	0.000	0.000	8.712	0.000
388.911	96.700	1.745	92.890	0.000	0.000	8.712	0.000